## Sheet1
MaterialFormula | Dopant | Dopant Ratio | Nb Ratio | O Ratio | Molecular Weight | Initial discharge capacity | Initial charge capacity | First Cycle Coulombic efficiency | Testing C rate | Rate Capability | c rate | Capacity Retention | Cycles | C rate | Theoretical Capacity | C Rate | Current Density | Microstructure | Space Group | a(Å) | b(Å) | c(Å) | UnitCellVolume | MO6 Octahedra | MO4 Tetrahedra | Li-ion Diffusion Coefficient on discharging (Lithiation) | Li-ion Diffusion Coefficient on charging (Delithiation) | Electronic Conductivity (S cm-1) | BET specific surface area (m^2 g-1) | Calcination Temp | Synthesize Time | Starting Materials | Reaction Atmosphere | Preparation Method | Min Working Potential | Max Working Potential | Testing Temp | Reference |  | Reference
Ti2Nb10O29@C (TNO/C) | Ti | 6.43 | 61.89 | 31.68 | 1488.84 | 204 | 210 | 102.94 | 10 |  |  | 95.1 | 100 | 10 | 396 | 1 | 396 | nanoparticle | C2/m | [6 empty] | 0 | 0 |  |  | 1100 | 24 | Nb2O5, TiO2, 5wt.%C6H12O6 | Nitrogen | Solid state reaction | 1 | 2.5 | room temperature | https://doi.org/10.1016/j.ijhydene.2016.06.017 | 33 | 34
Ti2Nb10O29 | Ti | 6.43 | 61.89 | 31.68 | 1488.84 | 247 | 227.24 | 92 | 0.1 |  |  | 80.7 | 100 | 10 | 396 | 1 | 396 | nanoparticle | A2/m | 15.52368 | 3.81104 | 20.54769 | 1118.512 |  |  | 5.43e-15 | 6.52e-15 | 1e-09 | 1.26 | 1100 | 24 | Nb2O5, TiO2 | Nitrogen | Solid state reaction |  |  |  | https://doi.org/10.1016/j.ijhydene.2016.06.017 | 33 | 34
V-Ti2Nb10O29 (Annealed in Vacuum) | Ti | 6.43 | 61.89 | 31.68 | 1488.84 |  |  |  | 0 |  |  | 95 | 30 |  | 250 | 1 | 250 |  | C2/m | 20.54 | 3.815 | 15.575 | [5 empty] | 5.5e-06 |  | 1100 | 24 | Nb2O5, TiO2 | Vacuum | Solid state reaction | 1 | 2.5 |  | http://dx.doi.org/10.1016/j.jpowsour.2014.11.109 | 83 | 85
Ti2Nb10O27.1 | Ti | 6.56 | 63.45 | 29.99 | 1458.44 | 329 | 286 | 86.9 | 0.1 |  |  | 91 | 100 | 5 |  | 1 |  |  | A2/m | 15.53722 | 3.81393 | 20.55602 | 1120.694 |  |  | 1.84e-14 | 2.37e-14 | 0.00106 | 1.3 | 1200 | 4 | TiO2, Nb2O5 | Argon | Solid state reaction | 0.8 | 3 | room temperature | https://doi.org/10.1038/srep17836 | 84 | 56
TiNb2O7@N-C | Ti | 13.84 | 53.64 | 32.52 | 345.69 | 335 | 310 | 92.5 | 0.2 | 201 | 30 | 97.1 | 500 | 10 | 387.6 | 1 | 387.6 | ultrathin porous microsphere | C2/m | 20.37783 | 3.8013 | 11.89829 | 796.401 |  |  | 2.8e-11 | 2.6e-11 |  | 27.1 | 600 | 2 | TNO, Tris-buffer aqueous solution, dopamine hydrochloride | Nitrogen |  | 1 | 3 |  | https://doi.org/10.1016/j.electacta.2020.137623 | 23 | 24
TiNb2O7 | Ti | 13.84 | 53.64 | 32.52 | 345.69 |  |  |  | 0 |  |  | 53 | 500 | 10 | 387.6 | 1 | 387.6 |  | C2/m | 20.37783 | 3.8013 | 11.89829 | 796.401 |  |  | 6.3e-12 | 7.2e-12 |  | 15.1 |  |  |  |  | self-polymerization of dopamine monomers | 1 | 3 |  | https://doi.org/10.1016/j.electacta.2020.137623 | 23 | 24
M-TiNb24O62 | Ti | 1.46 | 65.61 | 32.93 | 3270.03 | 301 | 258 | 85.7 | 0.1 | [5 empty] | 402 | 1 | 402 | microsized particle | C2 | 29.79212 | 3.81751 | 21.09986 | 2390.526 |  |  | 0 | 0 | 2.6e-08 | 0.5 | 1300 |  |  |  | Solid state reaction | 0.8 | 3 |  | https://doi.org/10.1039/c6nr04992c | 85 | 87
P-TiNb24O62 | Ti | 1.46 | 65.61 | 32.93 | 3270.03 | 365 | 296 | 81.1 | 0.1 | [5 empty] | 402 | 1 | 402 | porous microsphere | C2 | 29.79212 | 3.81751 | 21.09986 | 2390.526 |  |  | 0 | 0 | 2.6e-08 | 3.52 |  |  |  |  | solvothermal | 0.8 | 3 |  | https://doi.org/10.1039/c6nr04992c | 85 | 87
Partially reduced TiNb24O62 (PR-TNO) | Ti | 1.46 | 65.61 | 32.93 | 3270.03 | 313 | 294.22 | 94 | 0.1 |  |  | 99.2 | 1680 | 5 | 402 | 1 | 402 | submicron fiber with diameter of 350-700 nm | [7 empty] | 8.3e-13 | 8.2e-13 | 7.8e-05 | 3.1 | 900 | 4 |  | Hydrogen | electrospinning | 0.8 | 3 | -20 | https://doi.org/10.1002/advs.202105119 | 39 | 40
| Ti |  |  |  |  | 375.7 | 338.9 | 90.2 | 0.1 |  |  | 86.4 | 500 | 10 | 402 | 1 | 402 | [8 empty] | 7.4e-12 | 8.9e-12 | 7.8e-05 | 3.1 |  |  |  |  | electrospinning | 0.8 | 3 | room temperature
TiNbO4 | Ti | [7 empty] | 0 | [5 empty] | 261.7 | 1 |  |  | P42/mnm | [6 empty] | 0 | 0
Ti2Nb2O9 | Ti | 11.26 | 43.57 | 45.17 | 425.56 |  |  | 98 | 0 | [5 empty] | 252 | 1 | 252 |  | Pnmm | 6.4392 | 3.8033 | 15.01 | 367.6 |  |  | 1e-12 | 0 | [10 empty] | https://doi.org/10.1021/acsami.1c20842 | 86 | 88
Nano-DL-Ti2Nb14O39 | Ti | 9.43 | 63.84 | 26.73 | 2020.48 | 370 | 348 | 94 | 0.1 |  |  | 94 |  |  | 398 | 1 | 398 |  | A/2m | 15.6971 | 3.76997 | 20.2381 | 1097 |  |  | 5.52e-14 | 9.07e-14 | 2.6e-06 | 11 | [5 empty] | 1 | 3 |  | https://doi.org/10.1016/j.jcis.2021.09.149 | 87 | 89
Ti2Nb14O39-S | Ti | 9.43 | 63.84 | 26.73 | 2020.48 | 326 | 285.3 | 87.5 | 0.1 |  |  | 93.5 | 200 | 10 | 398 | 1 | 398 | porous sphere | A2/m | 15.56009 | 3.82467 | 20.58537 | 1125.826 |  |  | 9.07e-14 | 5.52e-14 |  | 16 |  |  |  |  | Solid state reaction | 0.8 | 3 |  | https://doi.org/10.1002/smll.201702903 | 88 | 90
TiNb6O17 | Ti | 5.46 | 63.87 | 30.67 | 877.33 | 245 | 211.6 | 86.37 | 0.5 |  |  | 64.9 | 150 | 0.5 | 397 | 1 | 397 | nanosphere | A2/m | 15.54285 | 3.81695 | 20.56735 | 1122.541 |  |  | 4.28e-14 | 5.48e-14 |  | 1.06 |  |  |  |  | electrostatic spraying | 0.8 | 3 |  | https://doi.org/10.1016/j.cej.2019.05.225 | 89 | 91
SrNb6O16 | Sr | 9.71 | 62.54 | 27.75 | 901.08 | 222.8 | 195.6 | 87.8 | 0.14 |  |  | 80.5 | 850 | 20 | 357 | 1 | 357 |  | Amm2 | 3.954 | 10.1874 | 14.7861 | 595.598 |  |  | 0 | 0 | [7 empty] | 1 | 3 |  | https://doi.org/10.1039/d2cc03208b | 90 | 92
Al0.5Nb24.5O62-M | Al | 0.08 | 69.16 | 30.76 | 3276.19 | 300 | 283.8 | 94.6 | 0.1 |  |  | 94.2 | 100 | 1 | 400 | 1 | 400 | microsized particle | C2 | 29.9005 | 3.8228 | 21.195 | 2413.2 |  |  | 2.4e-13 | 2.6e-13 |  | 0.89 | 1250 | 4 | Al2O3, Nb2O5 |  |  | 0.8 | 3 |  | http://doi.org/10.1039/c9ta04644e | 91 | 93
| Al | 0.08 | 69.16 | 30.76 | 3276.19 |  |  |  | 0 |  |  | 86.4 | 500 | 10 |  | 1 |  |  |  | 29.9005 | 3.8228 | 21.195 | 2413.2 |  |  | 2.4e-13 | 2.6e-13 |  | 0.89 | [5 empty] | 0.8 | 3
Al0.5Nb24.5O62-P | Al | 0.08 | 69.16 | 30.76 | 3276.19 | 321 | 304.6 | 94.9 | 0.1 |  |  | 90 | 500 | 10 | 400 | 1 | 400 | porous microsphere | C2 | 29.9005 | 3.8228 | 21.195 | 2413.2 |  |  | 2.4e-13 | 2.6e-13 |  | 8.25 | 820 | 2 | Al(NO3).9H2O, NbCl5, TBA |  | solvothermal reaction | 0.8 | 3 |  | http://doi.org/10.1039/c9ta04644e | 91 | 93
| Al | 0.08 | 69.16 | 30.76 | 3276.19 |  |  |  | 0 |  |  | 96.8 | 100 | 1 |  | 1 |  |  |  | 29.9005 | 3.8228 | 21.195 | 2413.2 |  |  | 2.4e-13 | 2.6e-13 |  | 8.25 | [5 empty] | 0.8 | 3
AlNbO4 | Al | 14.68 | 50.59 | 34.73 | 183.89 | 260.6 | 151 | 57.9 | 0 |  |  | 90.7 | 50 | 0.1 | 291.5 | 1 | 291.5 | nano-/microparticles | C2/m | 12.15 | 3.734 | 6.488 |  |  |  | 0 | 0 |  |  | 1350 | 1 | Nb2O5, Al2O3 |  | Solid state reaction | 0.01 | 3 |  | https://doi.org/10.1007/s12598-016-0690-y | 92 | 94
Al-Nb2O5@NC | Al | [7 empty] | 0 | [6 empty] | 1 | [9 empty] | 0 | 0 | [10 empty] | https://doi.org/10.1016/j.electacta.2022.141796 | 93 | 95
BiNb5.4O15 | Bi | 21.96 | 52.67 | 25.37 | 950.69 | 474.9 | 309.7 | 65.2 | 0.1 |  |  | 95.4 | 100 | 1 | 310 | 0.1 | 31 |  | Cmmm | 17.78 | 17.345 | 3.978 | 1226.965 |  |  | 3.25e-11 | 1.68e-10 |  | 0.95 | [5 empty] | 0.8 | 3 |  | https://doi.org/10.1142/S1793604721500053 | 94 | 96
| Bi | 21.96 | 52.67 | 25.37 | 950.69 |  |  |  | 0 |  |  | 100 | 1000 | 10 |  | 0 |  |  |  | 17.78 | 17.345 | 3.978 | 1226.965 |  |  | 3.25e-11 | 1.68e-10 |  | 0.95 | [5 empty] | 0.8 | 3
CrNb11O29-P | Cr | 3.38 | 67.77 | 28.85 | 1538.01 | 286 | 270.8 | 94.7 | 0.1 |  |  | 90.2 | 400 | 10 | 401 | 1 | 401 | microsized particle | A2/m | 15.6085 | 3.8335 | 20.6481 | 1136.69 |  |  | 1.51e-13 | 3.57e-13 | 4.7e-06 | 0.91 | 1250 | 4 | Nb2O5, Cr2O3 | N2 | Solid state reaction | 0.8 | 3 |  | https://doi.org/10.1016/j.jpowsour.2018.07.020 | 21 | 22
CrNb11O29-R | Cr | 3.38 | 67.77 | 28.85 | 1538.01 | 343 | 332.4 | 96.9 | 0.1 |  |  | 91.1 | 400 | 10 | 401 | 1 | 401 | nanorod | A2/m | 15.6085 | 3.8335 | 20.6481 | 1136.69 |  |  | 1.51e-13 | 3.57e-13 | 4.7e-06 | 22.3 | 850 | 4 | NbCl5, Cr(NO3)3·9H2O | N2 | hydrothermal with low-temperature sintering | 0.8 | 3 |  | https://doi.org/10.1016/j.jpowsour.2018.07.020 | 21 | 22
Cr0.5Nb24.5O62-N | Cr | 0.7908 | 69.0705 | 30.1387 | 3289.906 | 344 | 312.4 | 90.8 | 0.1 |  |  | 92.8 | 1000 | 10 | 403 | 1 | 403 | nanowire | C2 | 30.399 | 3.872 | 21.589 | 2531.41 |  |  | 2.19e-13 | 2.19e-13 | 0.036 | 15.9 | 800 | 5 |  |  | electrospinning | 0.8 | 3 |  | https://doi.org/10.1021/acsnano.7b01163 | 95 | 97
Cr0.5Nb24.5O62-M | Cr | 0.7908 | 69.0705 | 30.1387 | 3289.906 | 322 | 279.2 | 86.7 | 0.1 |  |  | 82.4 | 1000 | 10 | 403 | 1 | 403 | microsized particle | C2 | 29.91514 | 3.8262 | 21.1516 | 2412.09 |  |  | 4.57e-14 | 4.57e-14 | 0.036 | 1.16 | 1300 | 4 | Cr2O3, Nb2O5 | air | Solid state reaction | 0.8 | 3 |  | https://doi.org/10.1021/acsnano.7b01163 | 95 | 97
Cu2Nb34O87-N | Cu | 2.7143 | 67.4233 | 29.8624 | 4680.409 | 312.3 | 279.8 | 89.6 | 0.8 | [5 empty] | 401 | 1 | 401 | nanowire | A2/m | 15.5987 | 3.8199 | 20.6327 |  |  |  | 0 | 0 |  |  | 990 | 12 | C10H5NbO20, Cu(NO3)2·3H2O, PVP |  | electrospinning | 0.8 | 3 |  | https://doi.org/10.1039/d0qi01075h | 96 | 98
CuNb3O8 | Cu | 13.5117 | 59.2532 | 27.2351 | 470.256 | 306 | 231.8 | 75.8 | 0.1 |  |  | 52.6 | 100 | 0.5 | 341.9 | 1 | 341.9 |  | P/21a | 15.420493 | 5.089818 | 7.550914 | 566.184 |  |  | 2.2e-12 | 3e-12 |  | 2.61 | 770 | 4 | Cu2O, Nb2O5 | Ar | Solid state reaction | 1 | 3 |  | https://doi.org/10.1080/10667857.2021.1898712 | 97 | 99
HfNb24O62 | Hf | 5.2624 | 65.5323 | 29.2053 | 3395.372 | 272 | 255.2 | 93.8 | 0.1 |  |  | 94.3 | 100 | 1 |  | 1 |  |  | C2 | 29.92508 | 3.82525 | 21.21133 | 2418.588 |  |  | 1.51e-13 | 2.91e-12 |  | 0.38 |  |  |  |  | Solid state reaction | 0.8 | 3 |  | https://doi.org/10.1039/c9cc07447c | 98 | 100
| Hf | 5.2624 | 65.5323 | 29.2053 | 3395.372 |  |  |  | 0 |  |  | 87.1 | 500 | 10 |  | 1 | [9 empty] | 1.51e-13 | 2.91e-12 |  | 0.38
Li1.714Nb2O5 | Li | [7 empty] | 0 | [6 empty] | 1 | [9 empty] | 0 | 0
Li3NbO4 | Li | [7 empty] | 0 | [6 empty] | 1 | [9 empty] | 0 | 0
LiNb3O8-BM | Li | 1.6786 | 67.3912 | 30.9302 | 413.651 | 351 | 212 | 60.4 | 0.05 |  |  | 84.91 | 50 | 0.05 | 389 | 1 |  | nano-/microparticle | P1121/a | [6 empty] | 0 | 0 | [6 empty] | Solid state reaction |  |  |  | https://doi.org/10.1016/j.elecom.2011.07.018 | 99 | 101
PNb9O25 | P | 2.49 | 66.98 | 32.49 | 1246.22 | 260.4 | 233 | 89.5 | 0.2 |  |  | 70.9 | 500 | 6 | 380.7 | 6 | 2284.2 | nanofiber | I4/m | 15.62054 |  | 3.8292 | 934.33 |  |  | 0 | 0 |  |  | 900 | 10 |  |  | electrospinning |  |  |  | https://doi.org/10.1016/j.jmat.2020.07.003 | 37 | 38
WNb60O153 | W | [7 empty] | 0 | [6 empty] | 1 | [9 empty] | 1.51e-14 | 1.51e-14 | [10 empty] | https://doi.org/10.1016/j.ceramint.2018.10.081 | 100 | 102
WNb2O8 | W | [7 empty] | 0 | [6 empty] | 1 | [9 empty] | 2.8e-11 | 2.8e-11 | [10 empty] | https://doi.org/10.1002/slct.201904220 | 101 | 103
W3Nb14O44 | W | 21.58 | 50.87 | 27.55 | 2556.16 | 272.6 | 235 | 86.2 | 0.34 |  |  | 71 | 1000 | 2.73 | 293.56 | 1 | 293.56 | nanowire | I-4 | 21.02 | 21.02 | 3.824 |  |  |  | 8.02e-13 | 8.02e-13 | [6 empty] | electrospinning | 1 | 3 |  | https://doi.org/10.1016/j.ensm.2018.09.008 | 25 | 26
W5Nb16O55 | W | 27.98 | 45.22 | 26.8 | 3285.641 |  |  |  | 0 | [6 empty] | 1 |  |  | C2 | 29.79 | 3.82 | 23.08 |  |  |  | 1.1e-13 | 9.1e-14
W9Nb8O47 | W | 52.51 | 23.61 | 23.88 | 3149.761 | 233.3 | 186.6 | 80 | 1 | [6 empty] | 1 |  | nanofiber | Fm3m | 36.69 | 12.19 | 3.945 |  |  |  | 1e-13 | 1e-13 | 3.1e-06 |  | 1000 | 8 | Ammonium metatungstate hydrate, niobium oxalate | air | electrospinning |  |  |  | https://doi.org/10.1016/j.ensm.2018.03.005 | 102 | 104
N-W9Nb8O47-2 | W | 52.51 | 23.61 | 23.88 | 3149.761 | 236.4 | 196.2 | 83 | 1 |  |  | 84 | 500 | 3 |  | 1 |  | nanofiber | Fm3m | 36.69 | 12.19 | 3.945 | 1764.41 |  |  | 9.41e-12 | 9.41e-12 | 9.5e-06 |  |  |  | Ammonium metatungstate hydrate, niobium oxalate | air + NH3 | electrospinning with annealing |  |  |  | https://doi.org/10.1016/j.ensm.2018.03.005 | 102 | 104
Nb16W5O55 | W | 45.22 | 27.98 | 26.8 | 3285.641 |  |  |  | 0 | [5 empty] | 171.3 | 1 | 171.3 |  | C2 | 29.79 | 3.82 | 23.08 | 2109.27 |  |  | 1.5e-12 | 1.2e-12
WNb12O33 | W | 10.06 | 63.96 | 25.98 | 1826.679 |  |  |  | 0 | [6 empty] | 1 |  |  | C2 | 22.37 | 3.825 | 17.87 |  |  |  | 0 | 0
Nb18W16O93 | W | 27.43 | 48.19 | 24.38 | 6100.855 |  |  |  | 0 | [6 empty] | 1 | [9 empty] | 0 | 0
Zn2Nb34O87-B | Zn | 2.81 | 67.82 | 29.37 | 4655.977 | 310 | 284 | 91.6 | 0.1 |  |  | 96.8 | 100 | 1 | 389 | 1 | 389 | Micron-sized block | Amma | 28.71489 | 3.8278 | 20.65497 | 2270.295 |  |  | 5.3e-12 | 5.9e-12 |  | 0.66 | 1200 | 4 | zinc oxide, niobium pentoxide, | air | Solid state reaction | 1.678 |  |  | http://doi.org/10.1039/c9ta07818e | 36 | 37
Zn2Nb34O87-N | Zn | 2.81 | 67.82 | 29.37 | 4655.977 | 325 | 310 | 95.3 | 0.1 |  |  | 98 | 100 | 1 | 389 | 1 | 389 | nanofiber | A2/m | 15.61179 | 3.83217 | 20.66574 | 1137.327 |  |  | 6.6e-12 | 6.1e-12 |  | 18.36 | 850 | 4 | zinc acetylacetonate, niobium ethoxide | air | electrospinning |  |  |  | http://doi.org/10.1039/c9ta07818e | 36 | 37
ZnNb2O6/NC | Zn | 18.83 | 53.54 | 27.63 | 347.186 | 672.9 | 373.3 | 55.47 | 0.34 | [6 empty] | 1 | [9 empty] | 0 | 0 |  | 265.524 | [8 empty] | https://doi.org/10.1016/j.cej.2019.03.020 | 103 | 105
ZrNb24O62-P | Zr | 2.76 | 67.32 | 29.92 | 3308.906 | 320 | 288.32 | 90.1 | 0.1 |  |  | 90.2 | 1500 | 0.1 |  | 1 |  | Porous nanowire | C2 | 29.8712 | 3.822 | 24.1637 | 2406.798 |  |  | 2.47e-13 | 2.47e-13 |  | 34.9 | 850 | 4 | NbCl5, ZrP | air | electrospinning with low-temperature calci nation |  |  |  | https://doi.org/10.1039/c7ta07347j | 104 | 106
ZrNb24O62-B | Zr | 2.76 | 67.32 | 29.92 | 3308.906 | 280 | 246.7 | 88.1 | 0.1 |  |  | 81.4 | 1500 | 0.1 |  | 1 |  | bulk particle | C2 | 29.8712 | 3.822 | 24.1637 | 2406.798 |  |  | 3.76e-14 | 3.76e-14 |  | 2.01 | 1350 | 4 | ZrO2, Nb2O5 | air | solid-phase reaction |  |  |  | https://doi.org/10.1039/c7ta07347j | 104 | 106
Nano-FeNbO4 | Fe | 26.26 | 43.68 | 30.06 | 212.747 | 817.9 | 520 | 63.6 | 0.05 |  |  | 42.1 | 100 | 0.05 |  | 1 |  | Nano particle |  | 5.0129 | 5.6341 | 4.6641 | 131.7 |  |  | 0 | 0 |  |  | 950 | 6 | FeCl3, Nb2O5 | air | co-precipitation |  |  |  | http://dx.doi.org/10.1016/j.electacta.2016.04.045 | 105 | 107
Micro-FeNbO4 | Fe | 26.26 | 43.68 | 30.06 | 212.747 | 486.9 | 300 | 61.6 | 0.05 |  |  | 18 | 100 | 0.05 |  | 1 |  | Micro particle |  | 5.0157 | 5.6403 | 4.6673 | 132.04 |  |  | 0 | 0 |  |  | 1200 | 4 | Fe2O3, Nb2O5 | air | Solid state reaction |  |  |  | http://dx.doi.org/10.1016/j.electacta.2016.04.045 | 105 | 107
FeNb11O29 | Fe | 3.62 | 66.34 | 30.04 | 1541.582 | 304 | 266 | 87.5 | 0.1 | [5 empty] | 400 | 1 | 400 | nanotube | Amma | [6 empty] | 2.51e-12 | 2.51e-12 | [10 empty] | https://doi.org/10.1002/celc.201700816 | 106 | 108
FeNb11O27.9 (Defective FeNb11O29) | Fe | 3.66 | 66.98 | 29.36 | 1524.7051 | 298 | 270 | 90.6 | 0.1 |  |  | 93.1 | 200 | 10 | 400 | 1 | 400 |  | Amma | [6 empty] | 0 | 0 | [5 empty] | N2 | Solid state reaction |  |  |  | https://doi.org/10.1002/celc.201700816 | 106 | 108
FeNb11O29-N | Fe | 3.62 | 66.34 | 30.04 | 1541.582 | 302.5 | 272.64 | 90.13 | 0.1 |  |  | 66.7 | 2000 | 10 | 400 | 1 | 400 | nanotube | C2/m | 15.56901 | 3.81909 | 20.56625 | 1124.84 |  |  | 0 | 0 |  |  | 900 | 4 | Fe(NO3)3·9H2O and C10H5NbO20 | air | electrospinning |  |  |  | https://doi.org/10.1016/j.nanoen.2019.01.065 | 107 | 109
Mg2Nb34O87-M | Mg | 1.06 | 68.64 | 30.3 | 4595.127 | 324.8 | 290 | 89.3 | 0.1 |  |  | 93.5 | 500 | 10 | 396 | 1 | 396 | microsized particle | A2/m | [6 empty] | 3.23e-13 | 6.36e-13 |  |  | 1200 | 4 | MgO, Nb2O5 | air | Solid state reaction |  |  |  | https://doi.org/10.1021/acsami.8b03997 | 108 | 110
Mg2Nb34O87-P | Mg | 1.06 | 68.64 | 30.3 | 4595.127 | 356.5 | 338 | 94.8 | 0.1 |  |  | 93.1 | 500 | 10 | 396 | 1 | 396 | Porous Microspheres | A2/m | 15.60459 | 3.83071 | 20.64403 | 1135.119 |  |  | 3.23e-13 | 6.36e-13 |  |  | 800 | 2 | Mg(NO3)2·6H2O, NbCl5 | air | hydrothermal with low-temperature sintering |  |  |  | https://doi.org/10.1021/acsami.8b03997 | 108 | 110
MoNb12O33 (F-MNO@C) | Mo | 41.24 | 26.6 | 32.16 | 697.67 | 383.42 | 369.2 | 96.29 | 0.1 |  |  | 37.6 | 1000 | 10 | 326.6 | 1 | 326.6 | porous nanosheet | C121 | 22.26307 | 3.8211 | 7.74824 | 1261.009 |  |  | 2.52e-09 | 2.52e-09 |  | 6.67 | 400 | 0.5 | C10H14MoO6, NbCl5 | acetylene |  | 0.8 | 3 |  | https://doi.org/10.1016/j.mtsust.2022.100176 | 109 | 111
Mo3Nb2O14-B | Mo | 41.24 | 26.6 | 32.16 | 697.67 | 386 |  |  | 0 |  |  | 73.5 | 100 | 10 | 326.6 | 1 | 326.6 | irregular block formed by nanorods | [7 empty] | 0 | 0 |  |  | 680 | 6 | MoO3, Nb2O5 | no air isolation | ball-milling method |  |  |  | https://doi.org/10.1007/s11581-022-04570-y | 110 | 112
Mo3Nb2O14-L | Mo | 41.24 | 26.6 | 32.16 | 697.67 | 461 | 407.5 | 88.4 | 0.1 |  |  | 95.6 | 600 | 10 | 326.6 | 1 | 326.6 | Porous microspheres | [7 empty] | 0 | 0 |  |  | 680 | 4 | MoCl5, niobium oxalate | Ar/H2 | solvothermal method |  |  |  | https://doi.org/10.1007/s11581-022-04570-y | 110 | 112
Mo3Nb2O14 | Mo | 41.24 | 26.6 | 32.16 | 697.67 | 206 |  |  | 1 |  |  | 80 | 100 | 1 | 326.6 | 1 | 326.6 | [8 empty] | 0 | 0 |  |  | 700 | 4 | MoO3, Nb2O5 | air | Solid state reaction |  |  |  | https://doi.org/10.1016/j.jpowsour.2019.226850 | 111 | 113
Mo3Nb14O44-M | Mo | 12.5 | 57.51 | 29.99 | 2292.59 | 323 | 297.8 | 92.2 | 0.1 |  |  | 71.8 | 1000 | 10 | 398 | 1 | 398 | micron-sized particle | I4̅ | 21.0331 | 21.0331 | 3.8078 | 1684.539 |  |  | 1.11e-15 | 1.11e-15 |  | 3.12 | 700 | 4 | Nb2O5, MoO3 | air | Solid state reaction | 0.8 | 3 |  | https://doi.org/10.1002/eem2.12098 | 112 | 114
Mo3Nb14O44-N | Mo | 12.5 | 57.51 | 29.99 | 2292.59 | 321 | 288.9 | 90 | 0.1 |  |  | 75.8 | 1000 | 10 | 398 | 1 | 398 | nanowire | I4̅ | 21.0331 | 21.0331 | 3.8078 | 1684.539 |  |  | 5.96e-16 | 5.96e-16 |  | 78.98 | 550 | 4 | NbCl5, (NH4)2MoO4, acetic acid, PVP | air | electrospinning | 0.8 | 3 |  | https://doi.org/10.1002/eem2.12098 | 112 | 114
MoNb6O18 | Mo | 10.19 | 59.27 | 30.54 | 941.368 | 219.4 | 212.4 | 96.8 | 0.2 |  |  | 93 | 60 | 1 | 399 | 1 | 399 | micron-sized particle | I2/m | 17.73 | 3.822 | 19.417 | 1260.46 |  |  | 9.28e-11 | 1.35e-10 | [7 empty] | 1 | 3 |  | https://doi.org/10.1039/d1ma00590a | 113 | 115
MoNb12O33-M | Mo | 5.52 | 64.14 | 30.34 | 1738.789 | 294 | 247.6 | 84.2 | 0.1 |  |  | 89.2 | 1000 | 10 | 401 | 1 | 401 | microsized particle | C2 | 22.27931 | 3.82094 | 17.72972 | 1261.021 |  |  | 2.9e-14 | 4.8e-14 |  | 1.5 | 900 | 12 | MoO3, Nb2O5 | air | Solid state reaction | 0.8 | 3 |  | http://doi.org/10.1039/c9ta00309f | 114 | 116
MoNb12O33-P | Mo | 5.52 | 64.14 | 30.34 | 1738.789 | 321 | 293.7 | 91.5 | 0.1 |  |  | 95.7 | 1000 | 10 | 401 | 1 | 401 | porous microsphere | C2 | 22.27931 | 3.82094 | 17.72972 | 1261.021 |  |  | 2.9e-14 | 4.8e-14 |  | 13.1 | 680 | 4 | C10H4MoO6, NbCl5 | air | solvothermal | 0.8 | 3 |  | http://doi.org/10.1039/c9ta00309f | 114 | 116
Mo3Nb14O44@S | Mo | 12.5 | 57.51 | 29.99 | 2292.59 | 312 | 282.7 | 90.6 | 0 | [5 empty] | 397 | 1 | 397 | Rod-like nanoparticle | I-4 | 21.042999 | 21.042999 | 3.8157 | 1689.621749 |  |  | 1.11e-15 | 1.11e-15 |  | 13.1 | 700 | 4 | C10H5NbO20·xH2O, MoO2(acac)2, C2H6O2 | air | solvothermal | 1 | 3 |  | https://doi.org/10.1016/j.jallcom.2020.158379 | 115 | 117
Mo3Nb14O44@M | Mo | 12.5 | 57.51 | 29.99 | 2292.59 | 298 | 256.9 | 86.2 | 0 | [5 empty] | 397 | 1 | 397 | irregular morphology of agglomeration particle | I-4 | 21.033525 | 21.033525 | 3.81566 | 1688.082989 |  |  | 5.96e-16 | 5.96e-16 |  | 3.2 | 700 | 2 | C10H5NbO20·xH2O, MoO2(acac)2 | air | Solid state reaction | 1 | 3 |  | https://doi.org/10.1016/j.jallcom.2020.158379 | 115 | 117
Nb26Mo4O77@N | Mo | 9.53 | 59.96 | 30.51 | 4028.679 | 320 | 285.8 | 89.3 | 0.5 |  |  | 63.8 | 503 | 0.5 | 399 | 1 | 399 | rod-like nanoparticle | C121 | 29.821449 | 3.82952 | 26.041147 | 2970.971 |  |  | 4.9e-16 | 4.9e-16 |  | 9.7 | 600 | 4 | MoO2(acac)2, C10H5NbO20·xH2O | air | solvothermal | 1 | 3 |  | https://doi.org/10.1016/j.jallcom.2021.161853 | 116 | 118
Nb26Mo4O77@M | Mo | 9.53 | 59.96 | 30.51 | 4028.679 | 295 | 253.7 | 86 | 0.5 |  |  | 62.5 | 503 | 0.5 | 399 | 1 | 399 | agglomeration particles with the nonuniform size of 0.3–1.0 µm | C121 | 29.794374 | 3.824554 | 26.024248 | 2962.705 |  |  | 2.8e-16 | 2.8e-16 |  | 3.79 | 600 | 4 | MoO2(acac)2, C10H5NbO20·xH2O | air | Solid state reaction | 1 | 3 |  | https://doi.org/10.1016/j.jallcom.2021.161853 | 116 | 118
K2Nb8O21-NT | K | 6.75 | 64.2 | 29.05 | 1157.8236 | 611.4 | 335.3 | 55 | 0.25 |  |  | 87.6 | 500 | 0.25 |  | 1 |  | nanotube | P21212 | 15.95 | 15.52 | 3.67 | 908.49 |  |  | 1.9e-10 | 6.8e-11 |  |  | 800 | 8 | C10H5NbO20, KHCO3, PVP | air | electrospinning with heat treatment |  |  |  | https://doi.org/10.1039/c8ta01411f | 38 | 39
K2Nb8O21-MT | K | 6.75 | 64.2 | 29.05 | 1157.8236 | 523.1 | 284.9 | 54 | 0.25 |  |  | 60.5 | 500 | 0.25 |  | 1 |  | microtube | P21212 | [6 empty] | 3.8e-11 | 5.1e-11 |  |  | 800 | 8 | C10H5NbO20, KHCO3, PVP | air | electrospinning with heat treatment |  |  |  | https://doi.org/10.1039/c8ta01411f | 38 | 39
K6Nb10.8O30 NW | K | 13.66 | 58.37 | 27.97 | 1717.9726 |  |  | 53 | 0.25 | [6 empty] | 1 | [9 empty] | 0 | 0 | [10 empty] | https://doi.org/10.1016/j.nanoen.2018.07.057 | 117 | 119
K6Nb10.8O30 GNB | K | 13.66 | 58.37 | 27.97 | 1717.9726 | 343.4 | 216.4 | 63 | 0.25 |  |  | 69 | 1000 | 0.25 |  | 1 |  | groove nanobelt | P4/mbm | 12.476 | 12.476 | 3.961 | 616.53 |  |  | 0 | 0 |  |  | 750 | 10 | niobium oxalate, potassium acetate | air | electrospinning |  |  |  | https://doi.org/10.1016/j.nanoen.2018.07.057 | 117 | 119
KNb5O13 | K | 5.49 | 65.25 | 29.26 | 711.6153 |  |  |  | 0 | [6 empty] | 1 |  |  | Pbmc | 5.6789 | 10.7547 | 16.723 | 1021.35 |  |  | 0 | 0 | [6 empty] | Solid state reaction |  |  |  | https://doi.org/10.1021/cm9024149 | 118 | 120
N-GeNb18O47 | Ge | 2.91 | 66.98 | 30.12 | 2496.891 | 258.2 | 216.9 | 84 | 0.25 |  |  | 93.6 | 200 | 0.25 |  | 1 |  | nanowire | [7 empty] | 1.552e-15 | 1.596e-15 |  |  | 950 | 15 | Ge(OCH3)4, Nb(OC2H5)6 | air | electrospinning | 1 | 3 |  | https://doi.org/10.1016/j.electacta.2018.06.109 | 119 | 121
B-GeNb18O47 | Ge | 2.91 | 66.98 | 30.12 | 2496.891 | 257.5 | 206 | 80 | 0.25 |  |  | 82.7 | 200 | 0.25 |  | 1 |  | bulk | [7 empty] | 7.8452e-16 | 8.0113e-16 |  |  | 1000 | 15 | Ge(OCH3)4, Nb(OC2H5)6 | air | high temperature sol-gel method | 1 | 3 |  | https://doi.org/10.1016/j.electacta.2018.06.109 | 119 | 121
V3Nb17O50-MP | V | 6.03 | 62.35 | 31.62 | 2531.6365 | 287 | 207 | 72.1 | 0.1 |  |  | 90 | 2000 | 10 | 423 | 1 | 423 | micron-sized particle | I4̅ | 15.705099 |  | 3.822516 | 942.824 |  |  | 2.24e-12 | 2.05e-12 |  | 1.26 | 950 | 4 | V2O5, Nb2O5 | air | Solid state reaction | 0.8 | 3 |  | https://doi.org/10.1016/j.ensm.2020.05.012 | 120 | 122
V3Nb17O50-SR | V | 6.03 | 62.35 | 31.62 | 2531.6365 | 317 | 254 | 80.1 | 0.1 |  |  | 91.8 | 2000 | 10 | 423 | 1 | 423 | submicron-sized rod | I4̅ | 15.708331 |  | 3.825969 | 944.064 |  |  | 2.75e-12 | 2.63e-12 |  | 4.33 | 800 | 2 | NH4VO4, NbCl5 | air | solvothermal with post-annealing treatment | 0.8 | 3 |  | https://doi.org/10.1016/j.ensm.2020.05.012 | 120 | 122
VNb9O25 | V | 3.96 | 64.97 | 31.07 | 1287.07 | 350 | 207.2 | 59.2 | 0.25 |  |  | 92.1 | 200 | 0.25 | 416 | 1 | 416 | nanowire | I4̅ | 15.69865 | 15.69865 | 3.82113 | 941.709 |  |  | 0 | 0 |  |  | 680 | 20 | C10H5NbO20, NH4VO3, H2C2O4 | air | electrospinning |  |  |  | https://doi.org/10.1016/j.ceramint.2019.05.217 | 121 | 123
GaNb11O29-N | Ga | 4.48 | 65.69 | 29.83 | 1555.46 | 264 | 254.8 | 96.5 | 0.1 |  |  | 87.4 | 1000 | 10 | 379 | 1 | 379 | nanoweb constructed by nanowires | A2/m | [6 empty] | 0 | 0 |  |  | 900 | 4 |  | air | single-spinneret electrospinning |  |  |  | https://doi.org/10.1021/acsanm.7b00091 | 122 | 124
GaNb11O29-M | Ga | 4.48 | 65.69 | 29.83 | 1555.46 | 255 | 245.1 | 96.1 | 0.1 |  |  | 87.4 | 1000 | 10 | 379 | 1 | 379 | micron-sized particle | Amma | 28.63126 | 3.80931 | 20.57555 | 2244.078 |  |  | 0 | 0 |  |  | 1300 | 4 | Ga2O3, Nb2O5 | air | Solid state reaction |  |  |  | https://doi.org/10.1021/acsanm.7b00091 | 122 | 124
BaNb3.6O10 | Ba | 21.76 | 52.95 | 25.29 | 631.4616 |  |  |  | 0 | [6 empty] | 1 | [9 empty] | 0 | 0
Ti0.98Nb2.02O7 | Ti | [7 empty] | 0 | [6 empty] | 1 | [9 empty] | 0 | 0 | [10 empty] | https://doi.org/10.1016/j.jallcom.2017.09.045 | 123 | 125